## Table003 (Page 6)
Sample | V_{p} | V_{s} | V_{p}_1 | V_{s}_2 | V_{p}_3 | V_{s}_4 | V_{p}_5 | V_{s}_6 | V_{p}_7 | V_{s}_8 | V_{p}_9 | V_{s}_10 | V_{p}_11 | V_{s}_12 | V_{p}_13 | V_{s}_14
G1a(X) | 4530 |  | 4729 |  | 4776 | 2916 | 4909 | 2965 | 5019 | 3079 | 5127 | 3154 |  |  | 5185 | 3283
G1b(X) | 5185 | 2809 | 5279 | 2834 | 5342 | 2882 | 5460 | 2916 | 5526 | 3031 | 5604 | 3050 |  |  | 5681 | 3073
G2a | 4060 | 2518 | 4149 | 2532 | 4243 | 2561 | 4366 | 2591 | 4440 | 2638 | 4482 | 2663 |  |  | 4591 | 2716
G2b | 4150 | 2553 | 4282 | 2587 | 4384 | 2636 | 4536 | 2700 | 4634 | 2752 | 4694 | 2807 |  |  | 4771 | 2863
G3 | 3026 |  | 3232 | 1904 | 3432 | 1951 | 3686 | 2061 | 3814 | 2134 | 3911 | 2183 |  |  | 4025 | 2248
G4a | 3324 | 2004 | 3437 | 2067 | 3655 | 2160 | 3902 | 2236 | 4038 | 2275 | 4103 | 2304 |  |  | 4197 | 2345
G4b | 3366 | 1933 | 3564 | 2004 | 3788 | 2084 | 3997 | 2167 | 4137 | 2220 | 4199 | 2262 |  |  | 4280 | 2290
G5 | 4511 | 2852 | 4611 | 2905 | 4720 | 2967 | 4848 | 3031 | 4919 | 3067 | 4995 | 3077 | 5057 |  | 5126
G6 | 3734 | 2504 |  |  | 3958 | 2620 | 4232 | 2745 | 4368 | 2756 | 4458 | 2803 | 4546 | 2840 | 4613 | 2862
G7 | 4297 |  | 4328 |  | 4383 |  | 4478 |  | 4537 | 2738 | 4600 | 2752 | 4637 | 2770 | 4644 | 2804
S1 | 4718 | 2690 | 4761 | 2708 | 4823 | 2743 | 4938 | 2795 | 5060 | 2840 | 5115 | 2875 | 5182 | 2908 | 5224 | 2924
S2 | 3893 | 2152 | 3970 | 2207 | 4096 | 2398 | 4286 | 2594 | 4367 | 2639 | 4438 | 2689 | 4490 | 2693 | 4530 | 2727
S3 | 3719 | 1995 | 3806 | 2075 | 3960 | 2212 | 4206 | 2395 | 4353 | 2486 | 4480 | 2567 | 4579 | 2625 | 4639 | 2663
S4 | 4274 |  | 4370 |  | 4459 |  | 4688 |  | 4831 |  | 4972 | 2656 | 5090 | 2762 | 5178 | 2795
R1a | 3990 | 2011 | 4214 | 2094 | 4515 | 2121 | 4665 | 2204 |  | 2268 | 4906 | 2296 |  |  | 4992 | 2330
R1b | 3740 | 1903 | 4080 | 1998 | 4263 | 2048 | 4462 | 2149 | 4604 | 2151 | 4647 | 2132 |  |  | 4775 | 2127
R2 | 4269 | 2358 | 4324 | 2367 | 4403 | 2388 | 4528 | 2433 | 4657 | 2449 | 4728 | 2478 |  |  | 4812 | 2531
R3a | 3899 | 2166 | 4192 | 2238 | 4394 | 2263 | 4636 | 2418 | 4712 | 2488 |  | 2502 |  |  | 4870 | 2560
R3b | 3644 | 1985 | 3935 | 2105 | 4159 | 2240 | 4393 | 2333 | 4542 | 2379 | 4619 | 2408 |  |  | 4705 | 2454
R4 | 4393 | 2408 | 4471 | 2437 | 4548 | 2492 | 4661 | 2566 | 4736 | 2625 | 4786 | 2641 |  |  | 4836 | 2673
R5 | 4700 | 2545 | 4792 | 2640 | 4928 | 2687 | 5164 | 2810 | 5381 | 2866 | 5541 | 2920 | 5690 | 2966 | 5760 | 2950
T1 | 4904 | 3141 |  |  | 5099 | 3216 | 5282 | 3263 | 5382 | 3339 | 5445 | 3373 | 5503 | 3393 | 5553 | 3408
T2 | 4984 |  | 5044 | 2649 | 5163 | 2686 | 5244 | 2735 | 5314 | 2796 | 5352 | 2840 | 5401 | 2863 | 5445 | 2876
T3 | 4590 |  | 4622 |  | 4681 |  | 4784 | 2734 | 4828 | 2769 | 4879 | 2805 | 4935 | 2826 | 4991 | 2848
T4 | 4940 |  | 5071 |  | 5215 |  | 5351 |  | 5453 | 3131 | 5563 |  | 5635 |  | 5775 | 3430
T5 | 4045 | 2190 | 4171 | 2255 | 4381 | 2379 | 4611 | 2546 | 4762 | 2701 | 4864 | 2786 | 4939 | 2836 | 5008 | 2869
T6 | 4635 | 2709 | 4742 | 2806 | 4907 | 2856 | 5268 | 3058 | 5458 | 3134 | 5612 | 3185 | 5741 | 3216 | 5826 | 3247